## Sheet1
Solvent | Chemical Nomenclature | Structural Formula | Molecular Weight, g/mol | Boiling Point °C at 760mm Hg | Flash Point °F/°C | Evaporation Rate nBuAc=1 | Specific Gravity at 25°C/25°C | Density lb/gal at 25°C | Density g/cc at 25°C | Viscosity cP at 25°C | Vapor Pressure, mm Hg at 20°C | CAS Number | Surface Tension, dynes/cm | Hansen Solubility Parameters (joules/cm3)1/2 |  |  | Solubility wt% at 25°C
[14 empty] | delta d | delta p | delta h | In Water | Water In
Methyl CARBITOL™ Solvent | Diethylene Glycol Methyl Ether | CH3O[CH2CH2O]2H | 120.1 | 194.1 | 197/922 | 0.019 | 1.02 | 8.49 | 1.017 | 3.5 | 0.23 | 111-77-3 | 32.5 | 16.2 | 7.8 | 12.6 | ∞ | ∞
CARBITOL Solvent | Diethylene Glycol Ethyl Ether | C2H5O[CH2CH2O]2H | 134.2 | 202 | 205/962 | 0.013 | 0.989 | 8.23 | 0.986 | 3.6 | 0.09 | 111-90-0 | 31.8 | 16.1 | 9.2 | 12.2 | ∞ | ∞
Propyl CELLOSOLVE™ Solvent | Ethylene Glycol Propyl Ether | C3H7OCH2CH2OH | 104.2 | 151.3 | 124/512 | 0.22 | 0.91 | 7.57 | 0.907 | 2.7 | 1.77 | 2807-30-9 | 26.3 | 16.1 | 8.0 | 13.1 | ∞ | ∞
Butyl CELLOSOLVE Solvent | Ethylene Glycol n-Butyl Ether | C4H9OCH2CH2OH | 118.2 | 170.7 | 149/652 | 0.079 | 0.901 | 7.49 | 0.898 | 2.9 | 0.66 | 111-76-2 | 27.4 | 16.0 | 7.6 | 12.3 | ∞ | ∞
Butyl CARBITOL Solvent | Diethylene Glycol n-Butyl Ether | C4H9O[CH2CH2O]2H | 162.2 | 230.4 | 210/992 | 0.004 | 0.951 | 7.91 | 0.948 | 4.9 | 0.028 | 112-34-5 | 30.0 | 16.0 | 7.0 | 10.6 | ∞ | ∞
Butyl CELLOSOLVE Acetate | Ethylene Glycol n-Butyl Ether Acetate | C4H9OCH2CH2OOCCH3 | 160.21 | 192 | 160/712 | 0.04 | 0.941 | 7.83 | 0.938 | 1.6 | 0.38 | 112-07-2 | 29.6 | 16.0 | 4.5 | 8.8 | 1.6 | 1.8
Butyl CARBITOL Acetate | Diethylene Glycol n-Butyl Ether Acetate | C4H9O[CH2CH2O]2OCCH3 | 204.27 | 245.3 | 216/1022 | 0.0017 | 0.978 | 8.14 | 0.975 | 4.5 | 0.007 | 124-17-4 | 30 | 16.0 | 4.1 | 8.2 | 4.0 | 3.4
Hexyl CELLOSOLVE Solvent | Ethylene Glycol Hexyl Ether | C6H13OCH2CH2OH | 146.2 | 208 | 195/912 | 0.0082 | 0.866 | 7.37 | 0.883 | 4.5 | 0.038 | 112-25-4 | 27.7 | 16.0 | 6.9 | 10.9 | 0.88 | 17.7
Hexyl CARBITOL Solvent | Diethylene Glycol Hexyl Ether | C6H13O[CH2CH2O]2H | 190.3 | 259.1 | 275/1352 | 0.0006 | 0.931 | 7.74 | 0.928 | 6.2 | 0.001 | 112-59-4 | 29.2 | 16.0 | 6.0 | 10.0 | 2.00 | 53.40